## PreData
Experiment Condition | E-81 amount/g | Vacuum distillation time/min | Curing agent amount/% | Thickness/um | Curing power1/% | Curing power2/% | Distance/cm | Time1/s | Time2/s | Transmittance/%
1 | 10 | 5 | 3 | 400 | 10 | 100 | 6 | 1 | 9 | 0
2 | 10 | 15 | 3 | 400 | 10 | 100 | 12 | 1 | 9 | 0
3 | 10 | 25 | 3 | 400 | 10 | 100 | 12 | 1 | 9 | 33.76
4 | 10 | 60 | 3 | 400 | 10 | 90 | 24 | 2 | 8 | 85.4
5 | 10 | 120 | 3 | 450 | 20 | 85 | 12 | 2 | 8 | 82.88
6 | 10 | 180 | 3 | 450 | 20 | 85 | 18 | 2 | 8 | 83.67
7 | 10 | 240 | 3 | 450 | 15 | 85 | 12 | 2 | 8 | 84.08
8 | 20 | 10 | 4.5 | 500 | 20 | 90 | 18 | 2 | 8 | 0
9 | 20 | 20 | 4.5 | 500 | 20 | 90 | 18 | 2 | 8 | 0
10 | 20 | 30 | 4.5 | 500 | 20 | 90 | 18 | 2 | 8 | 20.75
11 | 20 | 40 | 4.5 | 500 | 20 | 90 | 18 | 2 | 8 | 33.25
12 | 20 | 50 | 4.5 | 500 | 20 | 90 | 18 | 2 | 8 | 44.42
13 | 20 | 60 | 4.5 | 500 | 20 | 90 | 24 | 2 | 8 | 55.53
14 | 20 | 120 | 4.5 | 600 | 20 | 90 | 18 | 2 | 8 | 70.77
15 | 30 | 5 | 5 | 600 | 30 | 80 | 18 | 1 | 9 | 0
16 | 30 | 10 | 5 | 600 | 30 | 80 | 18 | 1 | 9 | 0
17 | 30 | 15 | 5 | 600 | 30 | 80 | 24 | 1 | 9 | 0
18 | 30 | 20 | 5 | 600 | 30 | 80 | 18 | 1 | 9 | 0
19 | 30 | 25 | 5 | 600 | 30 | 80 | 24 | 1 | 9 | 0
20 | 30 | 30 | 5 | 600 | 30 | 80 | 18 | 1 | 9 | 15.5
21 | 30 | 60 | 5 | 800 | 30 | 80 | 6 | 1 | 9 | 65.6
22 | 40 | 60 | 3 | 400 | 20 | 70 | 12 | 3 | 7 | 82.6
23 | 40 | 120 | 3 | 400 | 20 | 80 | 18 | 1 | 9 | 77.5
24 | 40 | 180 | 3 | 800 | 20 | 100 | 12 | 2 | 8 | 56.9
25 | 40 | 240 | 3 | 600 | 20 | 100 | 12 | 2 | 8 | 58.5
26 | 0 | 0 | 3 | 400 | 100 | 0 | 6 | 120 | 0 | 87.9
27 | 0 | 0 | 4 | 400 | 100 | 0 | 6 | 120 | 0 | 88.4
28 | 0 | 0 | 5 | 300 | 75 | 0 | 12 | 90 | 0 | 84.0
29 | 0 | 0 | 5 | 400 | 100 | 0 | 6 | 120 | 0 | 86.4
30 | 0 | 0 | 4.5 | 400 | 80 | 0 | 12 | 5 | 0 | 91.2
31 | 0 | 0 | 4.5 | 400 | 90 | 0 | 18 | 5 | 0 | 88.7
32 | 0 | 0 | 4.5 | 400 | 50 | 80 | 24 | 2 | 8 | 86.9
33 | 0 | 0 | 4.5 | 400 | 50 | 80 | 18 | 2 | 8 | 89.4
34 | 0 | 0 | 4.5 | 400 | 10 | 80 | 18 | 1 | 8 | 91
35 | 0 | 0 | 4.5 | 500 | 80 | 0 | 18 | 7 | 0 | 90.5
36 | 0 | 0 | 4.5 | 500 | 20 | 80 | 18 | 1 | 9 | 91.2
37 | 0 | 0 | 4.5 | 500 | 30 | 60 | 18 | 1 | 8 | 91
38 | 0 | 0 | 4.5 | 500 | 10 | 45 | 24 | 1 | 7 | 91.1
39 | 0 | 0 | 4.5 | 500 | 10 | 45 | 18 | 1 | 6 | 89.7
40 | 0 | 0 | 4.5 | 550 | 85 | 0 | 18 | 6 | 0 | 91.4

## 20241002Film
Experiment Condition | E-81 amount/g | Vacuum distillation time/min | Curing agent amount/% | Thickness/um | Curing power1/% | Curing power2/% | Distance/cm | Time1/s | Time2/s | Notes
1 | 30 | 180 | 2 | 400 | 20 | 80 | 12 | 4 | 6 | A
2 | 30 | 300 | 4.5 | 400 | 10 | 80 | 18 | 1 | 9 | A
3 | 10 | 60 | 4.5 | 400 | 50 | 60 | 18 | 1 | 9 | A
4 | 10 | 300 | 4.5 | 400 | 10 | 80 | 18 | 1 | 9 | A
5 | 40 | 240 | 3 | 400 | 20 | 90 | 6 | 2 | 8 | A
6 | 50 | 300 | 4 | 600 | 10 | 100 | 6 | 2 | 8 | B
7 | 10 | 60 | 4.5 | 400 | 10 | 100 | 12 | 2 | 8 | A
8 | 30 | 180 | 2 | 600 | 20 | 90 | 18 | 2 | 8 | A
9 | 40 | 240 | 3 | 400 | 40 | 70 | 12 | 3 | 7 | A
10 | 50 | 300 | 4 | 600 | 10 | 80 | 6 | 2 | 8 | A
11 | 10 | 60 | 4.5 | 800 | 10 | 80 | 18 | 1 | 9 | A
12 | 30 | 60 | 4.5 | 800 | 10 | 80 | 18 | 1 | 9 | A
13 | 40 | 240 | 3 | 800 | 10 | 80 | 18 | 1 | 9 | C
14 | 50 | 300 | 4 | 800 | 10 | 80 | 18 | 1 | 9 | A
15 | 30 | 180 | 2 | 800 | 20 | 90 | 12 | 2 | 8 | A
16 | 10 | 60 | 4.5 | 400 | 50 | 60 | 6 | 1 | 9 | C
17 | 10 | 60 | 4.5 | 800 | 50 | 60 | 6 | 1 | 9 | C
18 | 40 | 240 | 3 | 600 | 10 | 100 | 12 | 2 | 8 | A
19 | 40 | 240 | 3 | 800 | 10 | 100 | 12 | 2 | 8 | A
20 | 10 | 60 | 4.5 | 400 | 10 | 80 | 18 | 1 | 9 | A

## 20241002Device
Experiment Condition | E-81 amount/g | Vacuum distillation time/min | Curing agent amount/% | Thickness/um | Curing power1/% | Curing power2/% | Distance/cm | Time1/s | Time2/s | Transmittance/%
1 | 30 | 180 | 2 | 400 | 20 | 80 | 12 | 4 | 6 | 58.02
2 | 30 | 300 | 4.5 | 400 | 10 | 80 | 18 | 1 | 9 | 82.94
3 | 10 | 60 | 4.5 | 400 | 50 | 60 | 18 | 1 | 9 | 71.91
4 | 10 | 300 | 4.5 | 400 | 10 | 80 | 18 | 1 | 9 | 84.57
5 | 40 | 240 | 3 | 400 | 20 | 90 | 6 | 2 | 8 | 82.01
6 | 50 | 300 | 4 | 600 | 10 | 100 | 6 | 2 | 8 | NaN
7 | 10 | 60 | 4.5 | 400 | 10 | 100 | 12 | 2 | 8 | 77.39
8 | 30 | 180 | 2 | 600 | 20 | 90 | 18 | 2 | 8 | 75.33
9 | 40 | 240 | 3 | 400 | 40 | 70 | 12 | 3 | 7 | 82.85
10 | 50 | 300 | 4 | 600 | 10 | 80 | 6 | 2 | 8 | 63.12
11 | 10 | 60 | 4.5 | 800 | 10 | 80 | 18 | 1 | 9 | 81.36
12 | 30 | 60 | 4.5 | 800 | 10 | 80 | 18 | 1 | 9 | 74.32
13 | 40 | 240 | 3 | 800 | 10 | 80 | 18 | 1 | 9 | NaN
14 | 50 | 300 | 4 | 800 | 10 | 80 | 18 | 1 | 9 | 83.43
15 | 30 | 180 | 2 | 800 | 20 | 90 | 12 | 2 | 8 | 59
16 | 10 | 60 | 4.5 | 400 | 50 | 60 | 6 | 1 | 9 | NaN
17 | 10 | 60 | 4.5 | 800 | 50 | 60 | 6 | 1 | 9 | NaN
18 | 40 | 240 | 3 | 600 | 10 | 100 | 12 | 2 | 8 | 80.46
19 | 40 | 240 | 3 | 800 | 10 | 100 | 12 | 2 | 8 | 77.53
20 | 10 | 60 | 4.5 | 400 | 10 | 80 | 18 | 1 | 9 | 81.36

## 20241015Film
Experiment Condition | E-81 amount/g | Vacuum distillation time/min | Curing agent amount/% | Thickness/um | Curing power1/% | Curing power2/% | Distance/cm | Time1/s | Time2/s | Notes
21 | 10 | 120 | 4.5 | 500 | 10 | 80 | 18 | 2 | 8 | A
22 | 10 | 120 | 4.5 | 500 | 20 | 80 | 18 | 2 | 8 | A
23 | 10 | 120 | 4.5 | 500 | 30 | 80 | 18 | 2 | 8 | A
24 | 10 | 180 | 4.5 | 500 | 10 | 80 | 18 | 2 | 8 | A
25 | 10 | 180 | 4.5 | 500 | 10 | 80 | 18 | 2 | 9 | A
26 | 10 | 180 | 2 | 500 | 20 | 90 | 18 | 2 | 8 | A
27 | 10 | 240 | 4.5 | 500 | 10 | 80 | 18 | 2 | 8 | A
28 | 10 | 240 | 4.5 | 500 | 10 | 80 | 18 | 2 | 9 | A
29 | 20 | 120 | 4.5 | 500 | 10 | 80 | 18 | 2 | 8 | A
30 | 40 | 120 | 3 | 400 | 10 | 100 | 12 | 2 | 8 | A

## 20241015Device
Experiment Condition | E-81 amount/g | Vacuum distillation time/min | Curing agent amount/% | Thickness/um | Curing power1/% | Curing power2/% | Distance/cm | Time1/s | Time2/s | Transmittance/%
21 | 10 | 120 | 4.5 | 500 | 10 | 80 | 18 | 2 | 8 | 84.71
22 | 10 | 120 | 4.5 | 500 | 20 | 80 | 18 | 2 | 8 | 81.02
23 | 10 | 120 | 4.5 | 500 | 30 | 80 | 18 | 2 | 8 | 84.07
24 | 10 | 180 | 4.5 | 500 | 10 | 80 | 18 | 2 | 8 | 82.3
25 | 10 | 180 | 4.5 | 500 | 10 | 80 | 18 | 2 | 9 | 82.3
26 | 10 | 180 | 2 | 500 | 20 | 90 | 18 | 2 | 8 | 79.34
27 | 10 | 240 | 4.5 | 500 | 10 | 80 | 18 | 2 | 8 | 81.64
28 | 10 | 240 | 4.5 | 500 | 10 | 80 | 18 | 2 | 9 | 71.62
29 | 20 | 120 | 4.5 | 500 | 10 | 80 | 18 | 2 | 8 | 84.15
30 | 40 | 120 | 3 | 400 | 10 | 100 | 12 | 2 | 8 | 80.5

## 20241018Film
Experiment Condition | E-81 amount/g | Vacuum distillation time/min | Curing agent amount/% | Thickness/um | Curing power1/% | Curing power2/% | Distance/cm | Time1/s | Time2/s | Notes
31 | 10 | 180 | 2 | 200 | 20 | 90 | 18 | 1 | 8 | A
32 | 10 | 180 | 4.5 | 300 | 20 | 80 | 18 | 1 | 8 | A
33 | 10 | 180 | 4.5 | 400 | 20 | 80 | 18 | 1 | 8 | A
34 | 10 | 210 | 4.5 | 400 | 30 | 80 | 18 | 1 | 7 | A
35 | 20 | 180 | 4.5 | 300 | 30 | 80 | 18 | 1 | 8 | A
36 | 20 | 180 | 4.5 | 400 | 20 | 80 | 18 | 1 | 8 | A
37 | 20 | 210 | 4.5 | 300 | 30 | 80 | 18 | 1 | 8 | A
38 | 30 | 180 | 3 | 200 | 30 | 80 | 18 | 2 | 8 | A
39 | 30 | 180 | 3 | 300 | 20 | 90 | 6 | 1 | 8 | A
40 | 40 | 150 | 3 | 200 | 30 | 70 | 12 | 2 | 8 | A

## 20241018Device
Experiment Condition | E-81 amount/g | Vacuum distillation time/min | Curing agent amount/% | Thickness/um | Curing power1/% | Curing power2/% | Distance/cm | Time1/s | Time2/s | Transmittance/%
31 | 10 | 180 | 2 | 200 | 20 | 90 | 18 | 1 | 8 | 86.35
32 | 10 | 180 | 4.5 | 300 | 20 | 80 | 18 | 1 | 8 | 86.86
33 | 10 | 180 | 4.5 | 400 | 20 | 80 | 18 | 1 | 8 | 83.27
34 | 10 | 210 | 4.5 | 400 | 30 | 80 | 18 | 1 | 7 | 85.57
35 | 20 | 180 | 4.5 | 300 | 30 | 80 | 18 | 1 | 8 | 84.57
36 | 20 | 180 | 4.5 | 400 | 20 | 80 | 18 | 1 | 8 | 82.88
37 | 20 | 210 | 4.5 | 300 | 30 | 80 | 18 | 1 | 8 | 85.57
38 | 30 | 180 | 3 | 200 | 30 | 80 | 18 | 2 | 8 | 80.25
39 | 30 | 180 | 3 | 300 | 20 | 90 | 6 | 1 | 8 | 82.64
40 | 40 | 150 | 3 | 200 | 30 | 70 | 12 | 2 | 8 | 79.71

## 20241030Film
Experiment Condition | E-81 amount/g | Vacuum distillation time/min | Curing agent amount/% | Thickness/um | Curing power1/% | Curing power2/% | Distance/cm | Time1/s | Time2/s | Notes
41 | 10 | 120 | 2.5 | 300 | 20 | 90 | 18 | 1 | 8 | A
42 | 10 | 210 | 3 | 200 | 25 | 85 | 12 | 2 | 8 | A
43 | 10 | 210 | 3 | 250 | 20 | 85 | 12 | 2 | 8 | A
44 | 10 | 240 | 2 | 300 | 20 | 85 | 12 | 1 | 8 | A
45 | 10 | 240 | 2.5 | 250 | 20 | 85 | 12 | 1 | 8 | A
46 | 10 | 240 | 2.5 | 300 | 20 | 85 | 12 | 1 | 8 | A
47 | 10 | 240 | 4 | 300 | 15 | 80 | 12 | 1 | 8 | A
48 | 10 | 240 | 4 | 300 | 20 | 80 | 12 | 2 | 8 | A
49 | 15 | 120 | 3 | 300 | 20 | 85 | 12 | 2 | 8 | A
50 | 15 | 120 | 4.5 | 450 | 15 | 90 | 12 | 1 | 9 | A

## 20241030Device
Experiment Condition | E-81 amount/g | Vacuum distillation time/min | Curing agent amount/% | Thickness/um | Curing power1/% | Curing power2/% | Distance/cm | Time1/s | Time2/s | Transmittance/%
41 | 10 | 120 | 2.5 | 300 | 20 | 90 | 18 | 1 | 8 | 86.56844
42 | 10 | 210 | 3 | 200 | 25 | 85 | 12 | 2 | 8 | 86.61104
43 | 10 | 210 | 3 | 250 | 20 | 85 | 12 | 2 | 8 | 86.70216
44 | 10 | 240 | 2 | 300 | 20 | 85 | 12 | 1 | 8 | 86.52065
45 | 10 | 240 | 2.5 | 250 | 20 | 85 | 12 | 1 | 8 | 85.21406
46 | 10 | 240 | 2.5 | 300 | 20 | 85 | 12 | 1 | 8 | 86.50199
47 | 10 | 240 | 4 | 300 | 15 | 80 | 12 | 1 | 8 | 84.92193
48 | 10 | 240 | 4 | 300 | 20 | 80 | 12 | 2 | 8 | 86.55159
49 | 15 | 120 | 3 | 300 | 20 | 85 | 12 | 2 | 8 | 85.7778
50 | 15 | 120 | 4.5 | 450 | 15 | 90 | 12 | 1 | 9 | 81.92103

## 20241104Film
Experiment Condition | E-81 amount/g | Vacuum distillation time/min | Curing agent amount/% | Thickness/um | Curing power1/% | Curing power2/% | Distance/cm | Time1/s | Time2/s | Notes
51 | 10 | 120 | 3.5 | 200 | 25 | 90 | 18 | 2 | 9 | A
52 | 10 | 120 | 3.5 | 250 | 30 | 85 | 18 | 2 | 9 | A
53 | 10 | 180 | 3 | 250 | 30 | 80 | 18 | 2 | 8 | A
54 | 10 | 180 | 3 | 250 | 30 | 85 | 18 | 2 | 8 | A
55 | 10 | 180 | 3 | 300 | 30 | 80 | 18 | 2 | 8 | A
56 | 10 | 240 | 3 | 450 | 25 | 85 | 18 | 2 | 7 | A
57 | 10 | 240 | 3 | 500 | 20 | 80 | 18 | 2 | 7 | A
58 | 10 | 240 | 3 | 500 | 25 | 80 | 12 | 2 | 7 | A
59 | 10 | 240 | 3 | 500 | 25 | 80 | 18 | 2 | 7 | A
60 | 14 | 120 | 3.5 | 300 | 15 | 90 | 18 | 2 | 9 | A

## 20241104Device
Experiment Condition | E-81 amount/g | Vacuum distillation time/min | Curing agent amount/% | Thickness/um | Curing power1/% | Curing power2/% | Distance/cm | Time1/s | Time2/s | Transmittance/%
51 | 10 | 120 | 3.5 | 200 | 25 | 90 | 18 | 2 | 9 | 89.20566
52 | 10 | 120 | 3.5 | 250 | 30 | 85 | 18 | 2 | 9 | 89.20146
53 | 10 | 180 | 3 | 250 | 30 | 80 | 18 | 2 | 8 | 89.17083
54 | 10 | 180 | 3 | 250 | 30 | 85 | 18 | 2 | 8 | 89.15704
55 | 10 | 180 | 3 | 300 | 30 | 80 | 18 | 2 | 8 | 88.77399
56 | 10 | 240 | 3 | 450 | 25 | 85 | 18 | 2 | 7 | 89.23276
57 | 10 | 240 | 3 | 500 | 20 | 80 | 18 | 2 | 7 | 88.18583
58 | 10 | 240 | 3 | 500 | 25 | 80 | 12 | 2 | 7 | 91.53774
59 | 10 | 240 | 3 | 500 | 25 | 80 | 18 | 2 | 7 | 88.78198
60 | 14 | 120 | 3.5 | 300 | 15 | 90 | 18 | 2 | 9 | 88.07869